## Sheet1
Index | C' (F) | C'' (F) | Frequency (Hz) | Z' (Ω) | -Z'' (Ω) | Z (Ω) | -Phase (°) | Time (s)
1 | 4.661089e-09 | 1.411862e-09 | 1000000 | 9.473578 | 31.27586 | 32.67917 | 73.14823 | 74.39215
2 | 4.445294e-09 | 2.911743e-09 | 822720 | 19.94682 | 30.45236 | 36.4036 | 56.77452 | 76.00718
3 | 4.003369e-09 | 4.889691e-09 | 676880 | 28.78889 | 23.57051 | 37.20711 | 39.30844 | 77.68721
4 | 3.461369e-09 | 7.441177e-09 | 556880 | 31.57537 | 14.68773 | 34.82432 | 24.94616 | 79.37225
5 | 2.912334e-09 | 1.061217e-08 | 458160 | 30.44134 | 8.354121 | 31.56685 | 15.34607 | 80.96228
6 | 2.421918e-09 | 1.446353e-08 | 376940 | 28.39644 | 4.754986 | 28.7918 | 9.505988 | 82.90231
7 | 2.015782e-09 | 1.905944e-08 | 310120 | 26.62866 | 2.816326 | 26.77718 | 6.037327 | 84.84735
8 | 1.708051e-09 | 2.452947e-08 | 255140 | 25.3077 | 1.762241 | 25.36898 | 3.983224 | 86.87738
9 | 1.482184e-09 | 3.099471e-08 | 209910 | 24.40661 | 1.167137 | 24.4345 | 2.73783 | 88.96742
10 | 1.328864e-09 | 3.87111e-08 | 172700 | 23.7783 | 0.8162551 | 23.7923 | 1.966062 | 90.89246
11 | 1.234278e-09 | 4.794199e-08 | 142080 | 23.34981 | 0.6011463 | 23.35755 | 1.474767 | 92.9475
12 | 1.189884e-09 | 5.899754e-08 | 116900 | 23.06721 | 0.4652279 | 23.0719 | 1.155405 | 94.96753
13 | 1.170896e-09 | 7.233955e-08 | 96172 | 22.87083 | 0.3701899 | 22.87383 | 0.927315 | 97.80259
14 | 1.203475e-09 | 8.844526e-08 | 79123 | 22.73853 | 0.3094034 | 22.74064 | 0.779576 | 99.24761
15 | 1.261022e-09 | 1.07902e-07 | 65097 | 22.65534 | 0.264767 | 22.65688 | 0.6695704 | 100.9626
16 | 1.356561e-09 | 1.314721e-07 | 53557 | 22.60081 | 0.2332007 | 22.60201 | 0.5911708 | 102.9277
17 | 1.482824e-09 | 1.599472e-07 | 44062 | 22.58093 | 0.2093412 | 22.5819 | 0.5311572 | 104.9027
18 | 1.62888e-09 | 1.946015e-07 | 36251 | 22.55919 | 0.188828 | 22.55998 | 0.4795737 | 106.9378
19 | 1.845857e-09 | 2.365525e-07 | 29825 | 22.55723 | 0.1760176 | 22.55791 | 0.4470789 | 108.9028
20 | 2.106721e-09 | 2.876415e-07 | 24538 | 22.5479 | 0.1651435 | 22.54851 | 0.4196337 | 110.9528
21 | 2.451148e-09 | 3.495483e-07 | 20188 | 22.55268 | 0.1581468 | 22.55324 | 0.4017703 | 112.9179
22 | 2.905657e-09 | 4.247022e-07 | 16609 | 22.5617 | 0.1543589 | 22.56223 | 0.3919907 | 114.9479
23 | 3.524536e-09 | 5.164111e-07 | 13664 | 22.55415 | 0.1539334 | 22.55468 | 0.3910409 | 116.9129
24 | 4.321852e-09 | 6.270957e-07 | 11242 | 22.57471 | 0.1555816 | 22.57524 | 0.3948679 | 118.923
25 | 5.410955e-09 | 7.618903e-07 | 9249.1 | 22.58428 | 0.1603939 | 22.58485 | 0.4069085 | 120.928
26 | 6.862955e-09 | 9.260107e-07 | 7609.5 | 22.58521 | 0.1673861 | 22.58583 | 0.4246292 | 122.9331
27 | 8.781993e-09 | 1.124816e-06 | 6260.5 | 22.59972 | 0.1764471 | 22.60041 | 0.4473272 | 124.8981
28 | 1.123383e-08 | 1.365424e-06 | 5150.7 | 22.62857 | 0.1861733 | 22.62933 | 0.4713822 | 126.9681
29 | 1.45887e-08 | 1.658855e-06 | 4237.6 | 22.63905 | 0.1990977 | 22.63992 | 0.5038711 | 128.9032
30 | 1.931251e-08 | 2.01454e-06 | 3486.4 | 22.65829 | 0.2172152 | 22.65933 | 0.5492528 | 130.8982
31 | 2.552439e-08 | 2.445976e-06 | 2868.3 | 22.68277 | 0.2367006 | 22.68401 | 0.5978746 | 132.9982
32 | 3.422916e-08 | 2.97076e-06 | 2359.8 | 22.69968 | 0.2615461 | 22.70118 | 0.660134 | 134.9333
33 | 4.577287e-08 | 3.607367e-06 | 1941.5 | 22.72074 | 0.2882971 | 22.72257 | 0.726971 | 136.9733
34 | 6.214039e-08 | 4.382353e-06 | 1597.3 | 22.73207 | 0.3223336 | 22.73435 | 0.8123817 | 138.9483
35 | 8.506195e-08 | 5.321506e-06 | 1314.1 | 22.75339 | 0.363703 | 22.7563 | 0.9157699 | 140.9084
36 | 1.155931e-07 | 6.45897e-06 | 1081.2 | 22.78304 | 0.4077373 | 22.78669 | 1.025286 | 142.9134
37 | 1.589173e-07 | 7.836732e-06 | 889.51 | 22.82211 | 0.4627984 | 22.8268 | 1.161714 | 144.9235
38 | 2.190251e-07 | 9.506774e-06 | 731.82 | 22.864 | 0.5267602 | 22.87007 | 1.319795 | 146.9335
39 | 3.021118e-07 | 1.153569e-05 | 602.09 | 22.89905 | 0.5997105 | 22.9069 | 1.500194 | 148.9285
40 | 4.172091e-07 | 1.398602e-05 | 495.35 | 22.95237 | 0.6846792 | 22.96258 | 1.708651 | 150.9536
41 | 5.755811e-07 | 1.695266e-05 | 407.54 | 23.00974 | 0.7812326 | 23.023 | 1.944574 | 152.9636
42 | 7.931333e-07 | 2.054411e-05 | 335.29 | 23.07095 | 0.8906855 | 23.08814 | 2.210884 | 155.0136
43 | 1.092716e-06 | 2.488986e-05 | 275.85 | 23.13601 | 1.015719 | 23.1583 | 2.513789 | 156.9637
44 | 1.501196e-06 | 3.011736e-05 | 226.95 | 23.22712 | 1.157752 | 23.25596 | 2.853538 | 158.9687
45 | 2.061443e-06 | 3.645328e-05 | 186.72 | 23.30805 | 1.318077 | 23.34529 | 3.236645 | 160.9938
46 | 2.816502e-06 | 4.406421e-05 | 153.62 | 23.41616 | 1.496717 | 23.46394 | 3.657264 | 163.0088
47 | 3.832887e-06 | 5.319578e-05 | 126.38 | 23.55135 | 1.696933 | 23.6124 | 4.12118 | 164.9788
48 | 5.196045e-06 | 6.420474e-05 | 103.98 | 23.68471 | 1.916787 | 23.76215 | 4.626824 | 167.0089
49 | 7.030239e-06 | 7.736884e-05 | 85.547 | 23.84944 | 2.167116 | 23.94769 | 5.192011 | 169.0639
50 | 9.487248e-06 | 9.314353e-05 | 70.381 | 24.02866 | 2.447468 | 24.15298 | 5.815874 | 171.0989
51 | 1.276213e-05 | 0.0001120434 | 57.904 | 24.21738 | 2.758443 | 24.37397 | 6.498181 | 173.139
52 | 1.713555e-05 | 0.0001344641 | 47.639 | 24.44864 | 3.115634 | 24.64637 | 7.262392 | 175.204
53 | 2.300295e-05 | 0.000161274 | 39.194 | 24.67684 | 3.519725 | 24.92659 | 8.117501 | 177.2741
54 | 3.090066e-05 | 0.0001932231 | 32.246 | 24.9068 | 3.983149 | 25.22328 | 9.08593 | 179.2491
55 | 4.14969e-05 | 0.0002308808 | 26.529 | 25.17119 | 4.524093 | 25.57452 | 10.18915 | 181.3441
56 | 5.589984e-05 | 0.0002753373 | 21.826 | 25.43543 | 5.163979 | 25.95434 | 11.47638 | 183.5192
57 | 7.530979e-05 | 0.0003273422 | 17.957 | 25.71491 | 5.916086 | 26.38668 | 12.95627 | 185.5892
58 | 0.0001015784 | 0.0003878414 | 14.774 | 25.99289 | 6.807722 | 26.8696 | 14.67652 | 187.8093
59 | 0.0001365353 | 0.0004568223 | 12.155 | 26.31228 | 7.864228 | 27.46238 | 16.64038 | 190.0143
60 | 0.0001832401 | 0.0005344587 | 10 | 26.64649 | 9.135796 | 28.1691 | 18.92436 | 192.5093