## Sheet1
Index | C' (F) | C'' (F) | Frequency (Hz) | Z' (Ω) | -Z'' (Ω) | Z (Ω) | -Phase (°) | Time (s)
1 | 3.283517e-09 | 7.052828e-10 | 1000000 | 9.952136 | 46.3332 | 47.38998 | 77.87735 | 74.63015
2 | 2.920195e-09 | 1.93547e-09 | 760950 | 32.98216 | 49.76276 | 59.70055 | 56.46406 | 79.65525
3 | 2.406824e-09 | 3.740907e-09 | 579040 | 51.96423 | 33.43273 | 61.7902 | 32.75641 | 84.34033
4 | 1.918492e-09 | 6.205564e-09 | 440620 | 53.12897 | 16.42518 | 55.61002 | 17.17934 | 86.16036
5 | 1.539948e-09 | 9.39493e-09 | 335290 | 49.20301 | 8.064998 | 49.8596 | 9.308729 | 87.79039
6 | 1.281699e-09 | 1.344813e-08 | 255140 | 45.96767 | 4.381034 | 46.17597 | 5.444236 | 89.30042
7 | 1.122866e-09 | 1.858456e-08 | 194150 | 43.9489 | 2.655362 | 44.02904 | 3.457568 | 90.92045
8 | 1.039452e-09 | 2.516087e-08 | 147740 | 42.74209 | 1.765771 | 42.77855 | 2.365672 | 92.88549
9 | 1.009681e-09 | 3.361963e-08 | 112420 | 42.07189 | 1.263524 | 42.09086 | 1.720218 | 94.92553
10 | 1.014611e-09 | 4.460436e-08 | 85547 | 41.68822 | 0.9482777 | 41.699 | 1.303077 | 96.89556
11 | 1.065157e-09 | 5.893191e-08 | 65097 | 41.47313 | 0.7496004 | 41.4799 | 1.035472 | 98.9056
12 | 1.138671e-09 | 7.764827e-08 | 49535 | 41.36974 | 0.6066655 | 41.37419 | 0.8401522 | 101.0056
13 | 1.251233e-09 | 1.021254e-07 | 37694 | 41.33794 | 0.5064694 | 41.34104 | 0.7019486 | 102.9307
14 | 1.405347e-09 | 1.343209e-07 | 28683 | 41.30516 | 0.4321597 | 41.30742 | 0.5994414 | 104.9357
15 | 1.626971e-09 | 1.765063e-07 | 21826 | 41.30941 | 0.3807753 | 41.31116 | 0.528117 | 106.9757
16 | 1.947194e-09 | 2.32002e-07 | 16609 | 41.30041 | 0.3466347 | 41.30187 | 0.4808726 | 109.0208
17 | 2.415994e-09 | 3.044585e-07 | 12638 | 41.36056 | 0.3282118 | 41.36186 | 0.4546543 | 110.9808
18 | 3.081063e-09 | 3.99939e-07 | 9617.2 | 41.37633 | 0.3187563 | 41.37756 | 0.4413884 | 112.9709
19 | 4.06163e-09 | 5.252655e-07 | 7318.2 | 41.40101 | 0.3201345 | 41.40225 | 0.4430324 | 114.9109
20 | 5.517714e-09 | 6.895656e-07 | 5568.8 | 41.44337 | 0.3316184 | 41.4447 | 0.4584552 | 116.9209
21 | 7.673528e-09 | 9.05337e-07 | 4237.6 | 41.4819 | 0.3515956 | 41.48339 | 0.4856205 | 119.031
22 | 1.083893e-08 | 1.188187e-06 | 3224.6 | 41.53589 | 0.3789005 | 41.53762 | 0.5226516 | 120.921
23 | 1.56142e-08 | 1.559808e-06 | 2453.8 | 41.57826 | 0.4162122 | 41.58034 | 0.5735307 | 122.956
24 | 2.282604e-08 | 2.047737e-06 | 1867.2 | 41.6199 | 0.4639353 | 41.62249 | 0.6386472 | 124.9911
25 | 3.376448e-08 | 2.68681e-06 | 1420.8 | 41.68517 | 0.5238472 | 41.68847 | 0.719984 | 126.9711
26 | 5.076811e-08 | 3.525351e-06 | 1081.2 | 41.74666 | 0.6011882 | 41.75099 | 0.825052 | 128.9262
27 | 7.7521e-08 | 4.624045e-06 | 822.72 | 41.82385 | 0.7011666 | 41.82972 | 0.9604599 | 130.9812
28 | 1.197142e-07 | 6.065003e-06 | 626.05 | 41.8997 | 0.8270386 | 41.90786 | 1.130788 | 133.0112
29 | 1.853871e-07 | 7.951113e-06 | 476.39 | 41.99461 | 0.9791406 | 42.00602 | 1.335659 | 134.9663
30 | 2.886727e-07 | 1.041491e-05 | 362.51 | 42.12222 | 1.167512 | 42.13839 | 1.587676 | 136.9563
31 | 4.497325e-07 | 1.364717e-05 | 275.85 | 42.23118 | 1.391698 | 42.2541 | 1.887458 | 138.9613
32 | 7.005917e-07 | 1.785503e-05 | 209.91 | 42.39927 | 1.663653 | 42.43189 | 2.247007 | 141.0614
33 | 1.087552e-06 | 2.334983e-05 | 159.73 | 42.58031 | 1.98324 | 42.62647 | 2.666708 | 143.1264
34 | 1.681478e-06 | 3.049756e-05 | 121.55 | 42.80375 | 2.359978 | 42.86876 | 3.155798 | 145.1115
35 | 2.589117e-06 | 3.975249e-05 | 92.491 | 43.10403 | 2.807406 | 43.19536 | 3.726464 | 147.0565
36 | 3.983063e-06 | 5.179182e-05 | 70.381 | 43.40528 | 3.338094 | 43.53345 | 4.397691 | 149.0765
37 | 6.104174e-06 | 6.728651e-05 | 53.557 | 43.80425 | 3.973884 | 43.98414 | 5.183634 | 151.1166
38 | 9.354548e-06 | 8.739046e-05 | 40.754 | 44.18124 | 4.729298 | 44.43364 | 6.109854 | 153.2266
39 | 1.432999e-05 | 0.0001130958 | 31.012 | 44.66084 | 5.658828 | 45.01792 | 7.221278 | 155.2816
40 | 2.20515e-05 | 0.000146066 | 23.598 | 45.14488 | 6.815498 | 45.65645 | 8.58508 | 157.5317
41 | 3.392789e-05 | 0.0001878412 | 17.957 | 45.6934 | 8.253144 | 46.43276 | 10.23838 | 159.6267
42 | 5.232617e-05 | 0.0002402873 | 13.664 | 46.27964 | 10.07809 | 47.36426 | 12.28522 | 162.3818
43 | 8.042182e-05 | 0.0003048105 | 10.398 | 46.94765 | 12.38676 | 48.55423 | 14.78021 | 164.9418
44 | 0.0001230762 | 0.0003821855 | 7.9123 | 47.68592 | 15.35642 | 50.09757 | 17.85025 | 168.0119
45 | 0.0001861135 | 0.0004715227 | 6.0209 | 48.50379 | 19.1448 | 52.14539 | 21.53951 | 170.7819
46 | 0.0002764051 | 0.0005691585 | 4.5816 | 49.38623 | 23.98385 | 54.90196 | 25.90298 | 173.947
47 | 0.0004007347 | 0.0006671188 | 3.4864 | 50.28455 | 30.20566 | 58.65933 | 30.99302 | 177.077
48 | 0.0005621373 | 0.0007519432 | 2.6529 | 51.18031 | 38.26135 | 63.90113 | 36.78104 | 179.9871
49 | 0.0007548209 | 0.0008050202 | 2.0188 | 52.11387 | 48.86416 | 71.43921 | 43.15672 | 182.8322
50 | 0.0009631062 | 0.0008136804 | 1.5362 | 53.0304 | 62.769 | 82.17159 | 49.8072 | 185.9122
51 | 0.001162208 | 0.0007742434 | 1.169 | 54.05156 | 81.1362 | 97.49182 | 56.32912 | 189.1073
52 | 0.001333875 | 0.0006996325 | 0.88951 | 55.1773 | 105.1976 | 118.79 | 62.32249 | 192.6023
53 | 0.001467821 | 0.0006073722 | 0.67688 | 56.59493 | 136.7715 | 148.0183 | 67.52063 | 196.1624
54 | 0.001565376 | 0.0005131298 | 0.51507 | 58.42765 | 178.242 | 187.574 | 71.85087 | 200.0475
55 | 0.001635255 | 0.0004281909 | 0.39194 | 60.85075 | 232.3882 | 240.223 | 75.32656 | 204.4126
56 | 0.001686212 | 0.0003571444 | 0.29825 | 64.15064 | 302.8791 | 309.5982 | 78.04133 | 214.0177
57 | 0.001723616 | 0.0002996972 | 0.22695 | 68.66822 | 394.9242 | 400.8497 | 80.1362 | 219.9428
58 | 0.001750865 | 0.0002548645 | 0.1727 | 75.02839 | 515.4291 | 520.8612 | 81.71791 | 226.788
59 | 0.001772918 | 0.0002209249 | 0.13141 | 83.82378 | 672.6841 | 677.8867 | 82.89694 | 235.0131
60 | 0.001795033 | 0.0001945363 | 0.1 | 94.97403 | 876.3481 | 881.4795 | 83.81472 | 245.0833